## Ag
events | energy | a1-2 | a3 | a4 | a5 | a6 | a7 | a8 | a9 | a10 | a11 | a12 | ML predicted_RF | ABS Err | ML predicted_BRR | ABS Err | ML predicted_GPR | ABS Err | ML predicted_KRR | ABS Err | ML predicted_LASSO | ABS Err | ML predicted_NN | ABS Err
111 | -1.89397441 | 1 | 1 | 0 | 0 | 0 | 0 | 0 | 0 | 3 | 0 | 0 | -1.482266 | 0.4117084 | -2.018267 | 0.1242926 | -2.022003 | 0.1280281 | -1.901671 | 0.007696838 | -0.7161014 | 1.177873 | -1.9952555 | 0.1012811
3-111 | -2.43548041 | 1 | 1 | 2 | 2 | 0 | 0 | 0 | 0 | 1 | 2 | 0 | -2.384698 | 0.05078275 | -2.449658 | 0.01417779 | -2.466978 | 0.03149797 | -2.386044 | 0.04943688 | -0.7161014 | 1.719379 | -2.4243834 | 0.01109701
5-111 | -2.73907141 | 1 | 1 | 1 | 1 | 3 | 3 | 0 | 0 | 0 | 2 | 1 | -2.73923934 | 0.00016793 | -2.720175 | 0.01889658 | -2.723306 | 0.01576562 | -2.671287 | 0.06778406 | -0.8746337 | 1.864438 | -2.764018 | 0.02494659
7-111 | -2.97209741 | 1 | 1 | 1 | 1 | 1 | 1 | 4 | 4 | 0 | 0 | 3 | -2.90205007 | 0.07004734 | -2.881418 | 0.09067906 | -2.874436 | 0.0976615 | -2.695067 | 0.2770302 | -1.596812 | 1.375286 | -2.9564188 | 0.01567861
100 | -2.11623541 | 1 | 1 | 1 | 0 | 0 | 0 | 0 | 4 | 0 | 0 | 0 | -2.124919 | 0.008683912 | -2.219397 | 0.1031615 | -2.231003 | 0.1147678 | -2.015489 | 0.100746 | -0.7161014 | 1.400134 | -2.1770892 | 0.06085379
4-100-I | -2.19702241 | 1 | 1 | 1 | 0 | 0 | 0 | 0 | 0 | 4 | 0 | 0 | -2.131546 | 0.06547675 | -2.186435 | 0.01058744 | -2.194649 | 0.002373549 | -2.134003 | 0.06301917 | -0.7161014 | 1.480921 | -2.2101567 | 0.01313429
4-100-I | -2.60044241 | 1 | 1 | 1 | 2 | 2 | 0 | 0 | 0 | 4 | 0 | 0 | -2.51393963 | 0.08650278 | -2.54057 | 0.05987252 | -2.545341 | 0.05510178 | -2.466613 | 0.1338296 | -0.7161014 | 1.884341 | -2.5545378 | 0.04590461
6-100-I | -2.57019441 | 1 | 1 | 1 | 1 | 1 | 1 | 1 | 0 | 0 | 4 | 0 | -2.63994394 | 0.06974953 | -2.586966 | 0.0167713 | -2.579546 | 0.009351459 | -2.596888 | 0.02669332 | -0.8173798 | 1.752815 | -2.5724168 | 0.00222239
8-100-I | -2.97370341 | 1 | 1 | 1 | 3 | 3 | 1 | 1 | 0 | 0 | 4 | 0 | -2.84296572 | 0.1307377 | -2.941101 | 0.03260278 | -2.930238 | 0.04346577 | -2.929497 | 0.04420616 | -0.8173798 | 2.156324 | -2.9925487 | 0.01884529
6-100-II | -2.81786241 | 1 | 1 | 1 | 1 | 1 | 3 | 3 | 0 | 0 | 0 | 4 | -2.81358487 | 0.00427754 | -2.722586 | 0.09527649 | -2.730833 | 0.08702945 | -2.575079 | 0.242783 | -1.654066 | 1.163797 | -2.8122268 | 0.00563561
211 (3x3) | -2.33454041 | 1 | 1 | 1 | 1 | 0 | 0 | 2 | 0 | 1 | 2 | 0 | -2.352976 | 0.01843563 | -2.36663 | 0.03208916 | -2.368845 | 0.03430485 | -2.289476 | 0.0450642 | -0.9186582 | 1.415882 | -2.3453028 | 0.01076239
5-211 (3x3) | -2.48982841 | 1 | 1 | 1 | 1 | 2 | 0 | 1 | 1 | 1 | 1 | 1 | -2.58070505 | 0.09087664 | -2.519685 | 0.02985632 | -2.526757 | 0.03692885 | -2.404256 | 0.08557191 | -0.9759121 | 1.513916 | -2.4656692 | 0.02415921
6-211 (3x3) | -2.73667541 | 1 | 1 | 1 | 1 | 1 | 3 | 0 | 2 | 1 | 0 | 2 | -2.76727624 | 0.03060083 | -2.665825 | 0.07085087 | -2.669439 | 0.06723596 | -2.546819 | 0.1898561 | -1.033166 | 1.703509 | -2.7158246 | 0.02085081
12-bulk (3x3) | -3.26810941 | 1 | 1 | 1 | 1 | 1 | 1 | 1 | 1 | 1 | 1 | 13 | -3.14824874 | 0.1198607 | -3.266424 | 0.001685191 | -3.267428 | 0.000681202 | -3.226618 | 0.04149136 | -2.8783 | 0.3898096 | -3.2892742 | 0.02116479
hopping 111 | 0.06 | 0 | -0.5 | 0.5 | 0 | 0 | 0 | 0 | 0 | 0 | 0 | 0 | 0.09226467 | 0.03226467 | 0.03874226 | 0.02125774 | 0.04270276 | 0.01729724 | 0.07177872 | 0.01177872 | -0.7161014 | 0.7761014 | 0.06564527 | 0.00564527
hopping 100 | 0.45 | 0 | -1 | -1 | 0 | 0 | 0 | 0 | -2 | 0 | 0 | 0 | 0.4420373 | 0.007962667 | 0.450862 | 0.0008619741 | 0.4488753 | 0.00112467 | 0.5489645 | 0.0989645 | -0.7161014 | 1.166101 | 0.41168755 | 0.03831245
fcc to hcp substitution (3x3) | 1.01 | 0 | 0 | -1 | -1 | -1 | -1 | -1 | -3 | -3 | 0 | -3 | 0.931921 | 0.078079 | 1.030329 | 0.02032885 | 1.021428 | 0.01142786 | 1.208891 | 0.1988913 | -0.1392261 | 1.149226 | 1.0830553 | 0.0730553
hcp to fcc substitution (3x3) | 1.01 | 0 | 0 | -1 | -1 | -1 | -1 | -1 | -3 | -3 | 0 | -3 | 0.931921 | 0.078079 | 1.030329 | 0.02032885 | 1.021428 | 0.01142786 | 1.208891 | 0.1988913 | -0.1392261 | 1.149226 | 1.0830553 | 0.0730553
fcc (100) substitution (3x3) | 0.68 | 0 | 0 | 0 | 0 | -1 | -1 | -1 | -2 | 0 | 0 | -3 | 0.6670267 | 0.01297333 | 0.5403179 | 0.1396821 | 0.5439325 | 0.1360675 | 0.5949016 | 0.08509844 | -0.1392261 | 0.8192261 | 0.6506646 | 0.0293354
Step hopping 100 (U-L) | 0.4685 | 0 | -1 | -1 | 0 | 0 | 0 | -2 | 0 | 0 | 0 | 0 | 0.4458815 | 0.0226185 | 0.3999821 | 0.06851795 | 0.4008844 | 0.06761555 | 0.4972124 | 0.02871239 | -0.5135447 | 0.9820447 | 0.43304542 | 0.03545458
Hopping along the 100 edge | 0.2574 | 0 | 0 | 0 | -1 | 0 | 0 | 1 | -1 | 0 | -1 | 0 | 0.2546083 | 0.002791667 | 0.1967872 | 0.06061276 | 0.2071995 | 0.0502005 | 0.2550835 | 0.002316502 | -0.8173798 | 1.07478 | 0.22443041 | 0.03296959
Step hopping 111 (U-L) | 0.3143 | 0 | -1 | 0 | 0 | 0 | 0 | -1 | 0 | 0 | 0 | 0 | 0.333045 | 0.018745 | 0.2490136 | 0.06528639 | 0.243145 | 0.07115501 | 0.3203849 | 0.006084912 | -0.6148231 | 0.9291231 | 0.28888786 | 0.02541214
Hopping along the 111 edge-1 | 0.2648 | 0 | 0 | 0 | -1 | 0 | 0 | -1 | 0 | 1 | -1 | 0 | 0.2538573 | 0.01094267 | 0.1541478 | 0.1106522 | 0.1682972 | 0.0965028 | 0.1737029 | 0.09109707 | -0.6148231 | 0.8796231 | 0.2342248 | 0.0305752
Hopping along the 111 edge-2 | 0.3197 | 0 | 0 | 0 | -1 | 0 | 0 | -1 | 0 | -1 | 0 | 1 | 0.2988543 | 0.02084567 | 0.1412319 | 0.1784681 | 0.1520267 | 0.1676733 | 0.1783466 | 0.1413534 | -0.7733554 | 1.093055 | 0.28852552 | 0.03117448
111_step_substitution | 0.0881 | 0 | 0 | 0 | 0 | -1 | -1 | 0 | 0 | 1 | -1 | -1 | 0.179832 | 0.091732 | 0.2223108 | 0.1342108 | 0.2371333 | 0.1490333 | 0.2823908 | 0.1942908 | -0.5575691 | 0.6456691 | 0.10107701 | 0.01297701
100_step_substitution | 0.3696 | 0 | 0 | 0 | 0 | -1 | -1 | -2.5 | 0 | 0 | -1 | -0.5 | 0.3245032 | 0.04509677 | 0.4007674 | 0.0311674 | 0.4021777 | 0.03257765 | 0.4936186 | 0.1240186 | -0.3836394 | 0.7532394 | 0.32557267 | 0.04402733
111_B1_S_B3_substitution | 0.2622 | 0 | 0 | 0.5 | -1 | -1 | -1 | -3 | 0 | 0 | 0.5 | -1.5 | 0.2920729 | 0.02987293 | 0.3974128 | 0.1352128 | 0.4017137 | 0.1395137 | 0.3889648 | 0.1267648 | -0.1744679 | 0.4366679 | 0.23573577 | 0.02646423
111_B2_S_B3_substitution | 0.262 | 0 | 0 | 0.5 | -1 | -1 | -1 | -3 | 0 | 0 | 0.5 | -1.5 | 0.2920729 | 0.03007293 | 0.3974128 | 0.1354128 | 0.4017137 | 0.1397137 | 0.3889648 | 0.1269648 | -0.1744679 | 0.4364679 | 0.23573577 | 0.02626423
111_A2_S_A3_substitution | 0.1239 | 0 | 0 | 0.5 | 0.5 | -0.5 | -0.5 | -1 | 0 | 0.5 | 0 | -0.5 | 0.1781908 | 0.05429083 | 0.01192289 | 0.1119771 | 0.02575645 | 0.09814355 | 0.01943615 | 0.1044638 | -0.5355569 | 0.6594569 | 0.1282118 | 0.0043118
nano_100_edge_to_corner_hopping | 0.4578 | 0 | -1 | -1 | 0 | -1 | 0 | -1 | 0 | 0 | 0 | 0 | 0.460253 | 0.002453 | 0.4250267 | 0.03277333 | 0.4287392 | 0.0290608 | 0.5270888 | 0.06928878 | -0.6148231 | 1.072623 | 0.40003127 | 0.05776873
nano_100_to_edge_hopping | 0.3946 | 0 | -1 | -1 | 0 | 0 | 0 | 0 | -2 | 0 | 0 | 0 | 0.4420373 | 0.04743733 | 0.450862 | 0.05626197 | 0.4488753 | 0.05427533 | 0.5489645 | 0.1543645 | -0.7161014 | 1.110701 | 0.41168764 | 0.01708764
nano_111_corner_to_100_hopping | 0.363 | 0 | -1 | -1 | 0 | 0 | 0 | -1 | -1 | 0 | 0 | 0 | 0.4002662 | 0.03726617 | 0.425422 | 0.06242201 | 0.4248799 | 0.06187989 | 0.5230884 | 0.1600884 | -0.6148231 | 0.9778231 | 0.41905296 | 0.05605296
nano_111_to_edge_hopping | 0.0322 | 0 | -0.5 | 0.5 | 0 | 0 | 0 | 0 | 0 | 0 | 0 | 0 | 0.09226467 | 0.06006467 | 0.03874226 | 0.006542259 | 0.04270276 | 0.01050276 | 0.07177872 | 0.03957872 | -0.7161014 | 0.7483014 | 0.06564524 | 0.03344524
nano_111_edge_to_100_hoppping | 0.3448 | 0 | -1 | 0 | 0 | 0 | 0 | 0 | 0 | -1 | 0 | 0 | 0.315743 | 0.029057 | 0.2662131 | 0.07858692 | 0.2580519 | 0.08674815 | 0.3758894 | 0.03108943 | -0.7161014 | 1.060901 | 0.2510264 | 0.0937736
nano_100_to_edge_substitution | 0.6021 | 0 | 0 | 0 | -0.5 | -1 | -1 | 0 | -2 | 0 | 0 | -4.5 | 0.6428933 | 0.04079333 | 0.6274739 | 0.02537386 | 0.633235 | 0.03113495 | 0.6834951 | 0.08139514 | -0.002706056 | 0.6048061 | 0.7605587 | 0.1584587
nano_111_edge_to_100_substitution | 0.8706 | 0 | -1.5 | -1 | -1.5 | -1 | -1.5 | -1 | 0.5 | -0.5 | -0.5 | -2.5 | 0.754984 | 0.115616 | 0.9938306 | 0.1232306 | 0.9743919 | 0.1037919 | 1.181229 | 0.3106294 | -0.2184923 | 1.089092 | 0.38195175 | 0.48864825
nano_100_edge_to_corner_substitution | 0.9719 | 0 | 0 | -1 | -3 | -1 | -3 | -3 | -2 | 1 | -1 | 0 | 0.716053 | 0.255847 | 1.028258 | 0.05635829 | 1.024071 | 0.05217081 | 1.093288 | 0.121388 | -0.4122663 | 1.384166 | 0.5505187 | 0.4213813
[13 empty] | MEAN_NP | 0.0735668125 | MEAN_NP | 0.05519365 | MEAN_NP | 0.05369557 | MEAN_NP | 0.1209778 | MEAN_NP | 1.006052 | MEAN_NP | 0.1658270525
[13 empty] | MAX_NP | 0.255847 | MAX_NP | 0.1232306 | MAX_NP | 0.1037919 | MAX_NP | 0.3106294 | MAX_NP | 1.384166 | MAX_NP | 0.48864825
[13 empty] | MEAN_slabsBE | 0.08270774 | MEAN_slabsBE | 0.05005712 | MEAN_slabsBE | 0.05172813 | MEAN_slabsBE | 0.0982292 | MEAN_slabsBE | 1.499887 | MEAN_slabsBE | 0.02689546
[13 empty] | MAX_slabsBE | 0.4117084 | MAX_slabsBE | 0.1242926 | MAX_slabsBE | 0.1280281 | MAX_slabsBE | 0.2770302 | MAX_slabsBE | 2.156324 | MAX_slabsBE | 0.1012811
[13 empty] | MEAN_slabs | 0.03575784 | MEAN_slabs | 0.08226518 | MEAN_slabs | 0.07929828 | MEAN_slabs | 0.1026461 | MEAN_slabs | 0.8633339 | MEAN_slabs | 0.03260229
[13 empty] | MAX_slabs | 0.091732 | MAX_slabs | 0.1784681 | MAX_slabs | 0.1676733 | MAX_slabs | 0.1988913 | MAX_slabs | 1.166101 | MAX_slabs | 0.0730553

## Au
events | energy | a1-2 | a3 | a4 | a5 | a6 | a7 | a8 | a9 | a10 | a11 | a12 | ML predicted_RF | ABS Err | ML predicted_BRR | ABS Err | ML predicted_GPR | ABS Err | ML predicted_KR | ABS Err | ML predicted_LASSO | ABS Err | ML predicted_NN | ABS Err
111 | -2.31701369 | 1 | 1 | 0 | 0 | 0 | 0 | 0 | 0 | 3 | 0 | 0 | -2.433356 | 0.1163427 | -2.378661 | 0.06164758 | -2.38204 | 0.06502644 | -2.211505 | 0.1055085 | -1.235969 | 1.081045 | -2.403743 | 0.08672931
3-111 | -2.93636269 | 1 | 1 | 2 | 2 | 0 | 0 | 0 | 0 | 1 | 2 | 0 | -2.92346471 | 0.01289798 | -3.115909 | 0.1795465 | -3.116515 | 0.1801523 | -3.037978 | 0.1016152 | -1.4507 | 1.485663 | -2.9367707 | 0.00040801
5-111 | -3.30552069 | 1 | 1 | 1 | 1 | 3 | 3 | 0 | 0 | 0 | 2 | 1 | -3.26272727 | 0.04279342 | -3.207973 | 0.09754757 | -3.206676 | 0.09884457 | -3.193013 | 0.1125076 | -1.459237 | 1.846283 | -3.3595178 | 0.05399711
7-111 | -3.49107169 | 1 | 1 | 1 | 1 | 1 | 1 | 4 | 4 | 0 | 0 | 3 | -3.38881724 | 0.1022544 | -3.414594 | 0.07647767 | -3.425867 | 0.06520465 | -3.218197 | 0.2728748 | -2.75282 | 0.7382521 | -3.5232446 | 0.03217291
100 | -2.78091569 | 1 | 1 | 1 | 0 | 0 | 0 | 0 | 4 | 0 | 0 | 0 | -2.686083 | 0.0948330738 | -2.782649 | 0.001733232 | -2.789428 | 0.008511884 | -2.482558 | 0.2983579 | -1.379257 | 1.401658 | -2.8018048 | 0.02088911
4-100-I | -2.62681069 | 1 | 1 | 1 | 0 | 0 | 0 | 0 | 0 | 4 | 0 | 0 | -2.56203 | 0.0647808638 | -2.553852 | 0.07295827 | -2.554716 | 0.07209483 | -2.467907 | 0.1589036 | -1.235969 | 1.390842 | -2.6657722 | 0.03896151
4-100-I | -3.15296569 | 1 | 1 | 1 | 2 | 2 | 0 | 0 | 0 | 4 | 0 | 0 | -3.01399113 | 0.1389746 | -3.118914 | 0.03405174 | -3.121726 | 0.03123954 | -3.035301 | 0.117665 | -1.4507 | 1.702266 | -3.1655972 | 0.01263151
6-100-I | -2.96979569 | 1 | 1 | 1 | 1 | 1 | 1 | 1 | 0 | 0 | 4 | 0 | -3.10283588 | 0.1330402 | -2.97054 | 0.000744755 | -2.969256 | 0.0005394995 | -3.01718 | 0.04738429 | -1.572956 | 1.396839 | -3.0056238 | 0.03582811
8-100-I | -3.49595369 | 1 | 1 | 1 | 3 | 3 | 1 | 1 | 0 | 0 | 4 | 0 | -3.34123155 | 0.15472214 | -3.535602 | 0.03964828 | -3.536266 | 0.04031279 | -3.584574 | 0.08861991 | -1.787687 | 1.708267 | -3.5261836 | 0.03022991
6-100-II | -3.23751669 | 1 | 1 | 1 | 1 | 1 | 3 | 3 | 0 | 0 | 0 | 4 | -3.26614993 | 0.02863324 | -3.245034 | 0.007517598 | -3.250688 | 0.01317165 | -3.125655 | 0.1118619 | -2.495812 | 0.7417043 | -3.2916675 | 0.05415081
211 (3x3) | -2.85203669 | 1 | 1 | 1 | 1 | 0 | 0 | 2 | 0 | 1 | 2 | 0 | -2.90309809 | 0.0510614 | -2.854086 | 0.00204882 | -2.85748 | 0.005443615 | -2.771598 | 0.08043902 | -1.802578 | 1.049458 | -2.8765824 | 0.02454571
5-211 (3x3) | -3.00236669 | 1 | 1 | 1 | 1 | 2 | 0 | 1 | 1 | 1 | 1 | 1 | -3.11488081 | 0.1125141 | -3.045115 | 0.04274875 | -3.04847 | 0.04610299 | -2.892254 | 0.1101129 | -1.724681 | 1.277685 | -3.0484746 | 0.04610791
6-211 (3x3) | -3.25617669 | 1 | 1 | 1 | 1 | 1 | 3 | 0 | 2 | 1 | 0 | 2 | -3.24131242 | 0.01486427 | -3.188652 | 0.06752443 | -3.192374 | 0.06380299 | -3.081668 | 0.1745083 | -1.646784 | 1.609392 | -3.2942393 | 0.03806261
12-bulk (3x3) | -3.39663869 | 1 | 1 | 1 | 1 | 1 | 1 | 1 | 1 | 1 | 1 | 13 | -3.3096593 | 0.08697939 | -3.343843 | 0.05279586 | -3.343793 | 0.05284524 | -3.310335 | 0.08630411 | -3.115517 | 0.2811214 | -3.4213896 | 0.02475091
hopping 111 | 0.12 | 0 | -0.5 | 0.5 | 0 | 0 | 0 | 0 | 0 | 0 | 0 | 0 | 0.1304177262 | 0.01041773 | 0.09576367 | 0.02423633 | 0.0872328 | 0.0327672 | 0.2156264 | 0.09562637 | -1.235969 | 1.355969 | 0.18357664 | 0.06357664
hopping 100 | 0.6 | 0 | -1 | -1 | 0 | 0 | 0 | 0 | -2 | 0 | 0 | 0 | 0.5047337262 | 0.0952662738 | 0.6501751 | 0.05017506 | 0.6371729 | 0.03717292 | 0.9513818 | 0.3513818 | -1.164325 | 1.764325 | 0.607132 | 0.007132
fcc to hcp substitution (3x3) | 0.85 | 0 | 0 | -1 | -1 | -1 | -1 | -1 | -3 | -3 | 0 | -3 | 0.768571 | 0.081429 | 0.8901225 | 0.04012248 | 0.88366 | 0.03365996 | 1.150004 | 0.3000039 | -0.4438068 | 1.293807 | 0.8898656 | 0.0398656
hcp to fcc substitution (3x3) | 0.82 | 0 | 0 | -1 | -1 | -1 | -1 | -1 | -3 | -3 | 0 | -3 | 0.768571 | 0.051429 | 0.8901225 | 0.07012248 | 0.88366 | 0.06365996 | 1.150004 | 0.3300039 | -0.4438068 | 1.263807 | 0.8898656 | 0.0698656
fcc (100) substitution (3x3) | 0.39 | 0 | 0 | 0 | 0 | -1 | -1 | -1 | -2 | 0 | 0 | -3 | 0.414085 | 0.024085 | 0.4213674 | 0.03136743 | 0.4163564 | 0.02635641 | 0.492381 | 0.102381 | -0.586994 | 0.976994 | 0.42300078 | 0.03300078
Step hopping 100 (U-L) | 0.5697 | 0 | -0.5 | -1 | 0 | 0 | 0 | -2 | 0 | 0 | 0.5 | 0 | 0.534852 | 0.034848 | 0.4353091 | 0.1343909 | 0.4271515 | 0.1425485 | 0.5784657 | 0.008765724 | -0.7767251 | 1.346425 | 0.57674414 | 0.00704414
Hopping along the 100 edge | 0.3326 | 0 | 0 | 0 | -1 | 0 | 0 | 1 | -1 | 0 | -1 | 0 | 0.3045397262 | 0.02806027 | 0.2409234 | 0.09167664 | 0.2343066 | 0.0982934 | 0.297773 | 0.03482696 | -1.322404 | 1.655004 | 0.34338608 | 0.01078608
Step hopping 111 (U-L) | 0.3164 | 0 | -1 | 0 | 0 | 0 | 0 | -1 | 0 | 0 | 0 | 0 | 0.357674 | 0.041274 | 0.4000369 | 0.08363695 | 0.3884193 | 0.07201933 | 0.6828051 | 0.3664051 | -1.006347 | 1.322747 | 0.29905555 | 0.01734445
Hopping along the 111 edge-1 | 0.3814 | 0 | 0 | 0 | -1 | 0 | 0 | -1 | 0 | 1 | -1 | 0 | 0.381007 | 0.000393 | 0.2626268 | 0.1187732 | 0.2581847 | 0.1232153 | 0.2844114 | 0.09698864 | -0.8989819 | 1.280382 | 0.37763968 | 0.00376032
Hopping along the 111 edge-2 | 0.505 | 0 | 0 | 0 | -1 | 0 | 0 | -1 | 0 | -1 | 0 | 1 | 0.442943 | 0.062057 | 0.2439308 | 0.2610692 | 0.2401372 | 0.2648628 | 0.2935657 | 0.2114343 | -1.014885 | 1.519885 | 0.49347803 | 0.01152197
100_step_substitution | 0.4292 | 0 | 0 | -1 | 0 | -1 | -1.5 | -2 | 0 | 0 | 0 | -1.5 | 0.489838 | 0.060638 | 0.4915568 | 0.06235682 | 0.4844208 | 0.05522076 | 0.6086351 | 0.1794351 | -0.6028706 | 1.032071 | 0.6101731 | 0.1809731
111_B1_S_B3_substitution | 0.1456 | 0 | 0 | 0.5 | -0.5 | -0.5 | -1 | -2.5 | 0 | 0 | 1 | -1.5 | 0.164853 | 0.019253 | 0.2828225 | 0.1372225 | 0.2819079 | 0.1363079 | 0.2669138 | 0.1213138 | -0.434377 | 0.579977 | 0.39881265 | 0.25321265
111_B2_S_B3_substitution | 0.1661 | 0 | 0 | 1 | -0.5 | -0.5 | -1 | -1.5 | -1 | 0 | 1 | -1 | 0.178473 | 0.012373 | 0.2057707 | 0.03967067 | 0.2055971 | 0.03949709 | 0.1638666 | 0.002233359 | -0.6861284 | 0.8522284 | 0.30814078 | 0.14204078
111_A2_S_A3_substitution | 0.2061 | 0 | 0 | 1 | 0 | -1 | -1 | -3 | 0 | 1 | 0 | -1 | 0.209826 | 0.003726 | 0.1582542 | 0.0478458 | 0.1570443 | 0.04905565 | 0.1530945 | 0.05300545 | -0.4312 | 0.6373 | 0.31809634 | 0.11199634
111_step_substitution | 0.2761 | 0 | 0 | 1 | -1 | -1 | -2 | -2 | 0 | 1 | 0 | -1 | 0.238287 | 0.037813 | 0.3736977 | 0.09759769 | 0.3724039 | 0.09630388 | 0.3983472 | 0.1222472 | -0.5534569 | 0.8295569 | 0.3360063 | 0.0599063
[13 empty] | MEAN_slabsBE | 0.08247799 | MEAN_slabsBE | 0.05264222 | MEAN_slabsBE | 0.05309235 | MEAN_slabsBE | 0.1333331 | MEAN_slabsBE | 1.265034 | MEAN_slabsBE | 0.0356761
[13 empty] | MAX_slabsBE | 0.15472214 | MAX_slabsBE | 0.1795465 | MAX_slabsBE | 0.1801523 | MAX_slabsBE | 0.2983579 | MAX_slabsBE | 1.846283 | MAX_slabsBE | 0.08672931
[13 empty] | MEAN_slabs | 0.03753748492 | MEAN_slabs | 0.08601761 | MEAN_slabs | 0.08472941 | MEAN_slabs | 0.1584035 | MEAN_slabs | 1.180698 | MEAN_slabs | 0.06746845
[13 empty] | MAX_slabs | 0.0952662738 | MAX_slabs | 0.2610692 | MAX_slabs | 0.2648628 | MAX_slabs | 0.3664051 | MAX_slabs | 1.764325 | MAX_slabs | 0.25321265

## Cu
events | energy | a1-2 | a3 | a4 | a5 | a6 | a7 | a8 | a9 | a10 | a11 | a12 | ML predicted_RF | ABS Err | ML predicted_BRR | ABS Err | ML predicted_GPR | ABS Err | ML predicted_KR | ABS Err | ML predicted_LASSO | ABS Err | ML predicted_NN | ABS Err
111 | -2.636799 | 1 | 1 | 0 | 0 | 0 | 0 | 0 | 0 | 3 | 0 | 0 | -2.70361067 | 0.06681167 | -2.773647 | 0.1368478 | -2.786122 | 0.1493235 | -2.566949 | 0.06984977 | -1.353633 | 1.283166 | -2.7771444 | 0.1403454
3-111 | -3.349127 | 1 | 1 | 2 | 2 | 0 | 0 | 0 | 0 | 1 | 2 | 0 | -3.30385674 | 0.04527026 | -3.218915 | 0.1302118 | -3.267023 | 0.08210409 | -3.272942 | 0.07618544 | -1.362861 | 1.986266 | -3.30074 | 0.048387
5-111 | -3.771973 | 1 | 1 | 1 | 1 | 3 | 3 | 0 | 0 | 0 | 2 | 1 | -3.79403405 | 0.02206105 | -3.730427 | 0.04154578 | -3.756229 | 0.01574419 | -3.684242 | 0.08773052 | -1.974673 | 1.7973 | -3.7113528 | 0.0606202
7-111 | -4.123801 | 1 | 1 | 1 | 1 | 1 | 1 | 4 | 4 | 0 | 0 | 3 | -3.92995435 | 0.1938466 | -4.128173 | 0.00437168 | -4.07659 | 0.04721117 | -3.922424 | 0.2013769 | -3.332329 | 0.7914718 | -4.2405853 | 0.1167843
100 | -2.91439 | 1 | 1 | 1 | 0 | 0 | 0 | 0 | 4 | 0 | 0 | 0 | -2.94471527 | 0.03032527 | -2.912269 | 0.002120596 | -2.981242 | 0.06685183 | -2.669909 | 0.2444812 | -1.451358 | 1.463032 | -2.914895 | 0.000505
4-100-I | -3.087001 | 1 | 1 | 1 | 0 | 0 | 0 | 0 | 0 | 4 | 0 | 0 | -2.97725843 | 0.1097426 | -3.030725 | 0.05627634 | -3.052171 | 0.03483008 | -3.021726 | 0.0652752 | -1.353633 | 1.733368 | -3.054841 | 0.03216
4-100-I | -3.588133 | 1 | 1 | 1 | 2 | 2 | 0 | 0 | 0 | 4 | 0 | 0 | -3.50416661 | 0.08396639 | -3.566792 | 0.02134127 | -3.566747 | 0.02138579 | -3.595552 | 0.007418784 | -1.633518 | 1.954615 | -3.4960716 | 0.0920614
6-100-I | -3.581182 | 1 | 1 | 1 | 1 | 1 | 1 | 1 | 0 | 0 | 4 | 0 | -3.69601068 | 0.11482868 | -3.588995 | 0.007813454 | -3.568964 | 0.01221787 | -3.543123 | 0.03805856 | -1.8033 | 1.777882 | -3.510509 | 0.070673
8-100-I | -4.082316 | 1 | 1 | 1 | 3 | 3 | 1 | 1 | 0 | 0 | 4 | 0 | -3.91022738 | 0.1720886 | -4.125063 | 0.04274653 | -4.08354 | 0.001224425 | -4.116949 | 0.03463343 | -2.083185 | 1.999131 | -4.1038494 | 0.0215334
6-100-II | -3.834214 | 1 | 1 | 1 | 1 | 1 | 3 | 3 | 0 | 0 | 0 | 4 | -3.83391701 | 0.00029699 | -3.783105 | 0.05110871 | -3.769011 | 0.06520315 | -3.637973 | 0.1962407 | -3.13532 | 0.6988939 | -3.8014967 | 0.0327173
211 (3x3) | -3.206301 | 1 | 1 | 1 | 1 | 0 | 0 | 2 | 0 | 1 | 2 | 0 | -3.24183394 | 0.03553294 | -3.212269 | 0.00596822 | -3.212147 | 0.005845609 | -3.100418 | 0.1058831 | -1.945399 | 1.260902 | -3.1544619 | 0.0518391
5-211 (3x3) | -3.452801 | 1 | 1 | 1 | 1 | 2 | 0 | 1 | 1 | 1 | 1 | 1 | -3.54302227 | 0.09022127 | -3.304436 | 0.148365 | -3.371177 | 0.08162403 | -3.178684 | 0.2741171 | -2.145817 | 1.306984 | -3.4193463 | 0.0334547
6-211 (3x3) | -3.780251 | 1 | 1 | 1 | 1 | 1 | 3 | 0 | 2 | 1 | 0 | 2 | -3.79040385 | 0.01015285 | -3.871666 | 0.09141516 | -3.831149 | 0.05089844 | -3.805816 | 0.02556521 | -1.926407 | 1.853844 | -3.7243614 | 0.0558896
12-bulk (3x3) | -4.482378 | 1 | 1 | 1 | 1 | 1 | 1 | 1 | 1 | 1 | 1 | 13 | -4.1590538 | 0.3233242 | -4.522596 | 0.04021761 | -4.529874 | 0.04749629 | -4.502895 | 0.02051709 | -4.309686 | 0.1726917 | -4.5778155 | 0.0954375
hopping 111 | 0.06 | 0 | -0.5 | 0.5 | 0 | 0 | 0 | 0 | 0 | 0 | 0 | 0 | 0.10899302 | 0.04899302 | 0.08064971 | 0.02064971 | 0.09777876 | 0.03777876 | 0.1364135 | 0.07641348 | -1.353633 | 1.413633 | 0.11916389 | 0.05916389
hopping 100 | 0.56 | 0 | -1 | -1 | 0 | 0 | 0 | 0 | -2 | 0 | 0 | 0 | 0.54847002 | 0.01152998 | 0.7127428 | 0.1527428 | 0.69219 | 0.13219 | 1.006472 | 0.4464716 | -1.304771 | 1.864771 | 0.5189587 | 0.0410413
fcc to hcp substitution (3x3) | 1.31 | 0 | 0 | 0 | 0 | -1 | -1 | -1 | -2 | -1 | 0 | -3 | 1.217698 | 0.09230233 | 1.184156 | 0.1258444 | 1.165653 | 0.1443471 | 1.396372 | 0.08637155 | -0.2976065 | 1.607606 | 1.4433959 | 0.1333959
hcp to fcc substitution (3x3) | 1.3 | 0 | 0 | 0 | 0 | -1 | -1 | -1 | -2 | -1 | 0 | -3 | 1.217698 | 0.08230233 | 1.184156 | 0.1158444 | 1.165653 | 0.1343471 | 1.396372 | 0.09637155 | -0.2976065 | 1.597606 | 1.4433959 | 0.1433959
fcc (100) substitution (3x3) | 0.87 | 0 | 0 | 0 | 0 | -1 | -1 | -1 | -2 | 0 | 0 | -2 | 0.748597 | 0.121403 | 0.8734582 | 0.003458166 | 0.8900977 | 0.02009772 | 1.017126 | 0.147126 | -0.4895908 | 1.359591 | 1.022343 | 0.152343
Step hopping 100 (U-L) | 0.5827 | 0 | -1 | -1 | 0 | 0 | 0 | -2 | 0 | 0 | 0 | 0 | 0.542433 | 0.040267 | 0.5556886 | 0.02701138 | 0.5449877 | 0.03771233 | 0.8264063 | 0.2437063 | -0.7710954 | 1.353795 | 0.52486116 | 0.05783884
Hopping along the 100 edge | 0.3195 | 0 | 0 | 0 | -1 | 0 | 0 | 1 | -1 | 0 | -1 | 0 | 0.30225802 | 0.01724198 | 0.3923288 | 0.07282881 | 0.422716 | 0.103216 | 0.5565339 | 0.2370339 | -1.615857 | 1.935357 | 0.31155133 | 0.00794867
Step hopping 111 (U-L) | 0.4504 | 0 | -1 | 0 | 0 | 0 | 0 | -1 | 0 | 0 | 0 | 0 | 0.3934 | 0.057 | 0.4067517 | 0.04364832 | 0.3702727 | 0.08012734 | 0.5496166 | 0.09921664 | -1.062364 | 1.512764 | 0.4164521 | 0.0339479
Hopping along the 111 edge-1 | 0.3011 | 0 | 0 | 0 | -1 | 0 | 0 | -1 | 0 | 1 | -1 | 0 | 0.312778 | 0.011678 | 0.2056608 | 0.09543917 | 0.2577814 | 0.04331862 | 0.2885144 | 0.01258559 | -1.05775 | 1.35885 | 0.29260474 | 0.00849526
Hopping along the 111 edge-2 | 0.344 | 0 | 0 | 0 | -1 | 0 | 0 | -1 | 0 | -1 | 0 | 1 | 0.411205 | 0.067205 | 0.3522148 | 0.008214799 | 0.3634118 | 0.01941176 | 0.5093861 | 0.1653861 | -1.254349 | 1.598349 | 0.49205086 | 0.14805086
100_step_substitution | 0.4686 | 0 | 0 | -0.5 | 0 | -1 | -1.5 | -1.5 | 0 | 0 | 0 | -1.5 | 0.480799 | 0.012199 | 0.6312153 | 0.1626153 | 0.688793 | 0.220193 | 0.8434316 | 0.3748316 | -0.4888108 | 0.9574108 | 0.9206082 | 0.4520082
111_step_substitution | 0.0868 | 0 | 0 | 0.5 | 0 | 0 | -0.5 | -1 | 0 | 0.5 | 0 | -0.5 | 0.140784 | 0.053984 | 0.04632406 | 0.04047594 | 0.1017838 | 0.01498381 | 0.05415425 | 0.03264575 | -0.9663722 | 1.053172 | 0.23043424 | 0.14363424
111_B1_S_B3_substitution | 0.3032 | 0 | 0 | 0.5 | -0.5 | -1 | -1 | -3 | 0 | 0.5 | 0 | -1.5 | 0.316142 | 0.012942 | 0.6439202 | 0.3407202 | 0.6498872 | 0.3466872 | 0.6692181 | 0.3660181 | -0.05190734 | 0.3551073 | 0.68687195 | 0.38367195
111_B2_S_B3_substitution | 0.3115 | 0 | 0 | 1 | 0 | -0.5 | -1 | -1.5 | 0 | 0.5 | 1 | -1 | 0.21461548 | 0.09688452 | 0.06714731 | 0.2443527 | 0.112879 | 0.198621 | -0.01864492 | 0.3301449 | -0.6593881 | 0.9708881 | 0.27029768 | 0.04120232
111_A2_S_A3_substitution | 0.1043 | 0 | 0 | 0.5 | 0.5 | 0.5 | -1 | -1 | 0 | 1 | 0 | -0.5 | 0.141138 | 0.036838 | -0.08590259 | 0.1902026 | -0.02585285 | 0.1301528 | -0.1035364 | 0.2078364 | -1.036343 | 1.140643 | 0.15438342 | 0.05008342
[13 empty] | MEAN_slabsBE | 0.092747815 | MEAN_slabsBE | 0.05573928 | MEAN_slabsBE | 0.04871146 | MEAN_slabsBE | 0.1033809 | MEAN_slabsBE | 1.434253 | MEAN_slabsBE | 0.06088628
[13 empty] | MAX_slabsBE | 0.3233242 | MAX_slabsBE | 0.148365 | MAX_slabsBE | 0.1493235 | MAX_slabsBE | 0.2741171 | MAX_slabsBE | 1.999131 | MAX_slabsBE | 0.1403454
[13 empty] | MEAN_slabs | 0.05085134 | MEAN_slabs | 0.1096032 | MEAN_slabs | 0.110879 | MEAN_slabs | 0.1948106 | MEAN_slabs | 1.338636 | MEAN_slabs | 0.12374811
[13 empty] | MAX_slabs | 0.121403 | MAX_slabs | 0.3407202 | MAX_slabs | 0.3466872 | MAX_slabs | 0.4464716 | MAX_slabs | 1.935357 | MAX_slabs | 0.4520082

## Ir
events | energy | a1-2 | a3 | a4 | a5 | a6 | a7 | a8 | a9 | a10 | a11 | a12 | ML predicted_RF | ABS Err | ML predicted_BRR | ABS Err | ML predicted_GPR | ABS Err | ML predicted_KR | ABS Err | ML predicted_LASSO | ABS Err | ML predicted_NN | ABS Err
111 | -5.46563279 | 1 | 1 | 0 | 0 | 0 | 0 | 0 | 0 | 3 | 0 | 0 | -5.588709 | 0.1230761 | -5.936197 | 0.4705638 | -5.86849 | 0.4028577 | -5.387779 | 0.07785347 | -4.052395 | 1.413238 | -5.9090195 | 0.4433867
3-111 | -7.05225279 | 1 | 1 | 2 | 2 | 0 | 0 | 0 | 0 | 1 | 2 | 0 | -7.05039769 | 0.0018551 | -7.286038 | 0.2337848 | -7.269255 | 0.2170021 | -7.471495 | 0.4192418 | -4.824297 | 2.227955 | -7.0417185 | 0.01053429
5-111 | -8.10628279 | 1 | 1 | 1 | 1 | 3 | 3 | 0 | 0 | 0 | 2 | 1 | -7.96925249 | 0.1370303 | -7.712102 | 0.394181 | -7.692307 | 0.4139757 | -7.68414 | 0.4221431 | -5.363394 | 2.742889 | -8.039988 | 0.06629479
7-111 | -9.03970279 | 1 | 1 | 1 | 1 | 1 | 1 | 4 | 4 | 0 | 0 | 3 | -8.58966219 | 0.4500406 | -8.856187 | 0.1835154 | -8.851511 | 0.1881915 | -8.280425 | 0.7592782 | -9.088834 | 0.04913106 | -9.279355 | 0.23965221
100 | -6.78073279 | 1 | 1 | 1 | 0 | 0 | 0 | 0 | 4 | 0 | 0 | 0 | -6.566061 | 0.2146719 | -6.621978 | 0.158755 | -6.530684 | 0.2500491 | -6.171364 | 0.6093692 | -4.277349 | 2.503384 | -6.8620925 | 0.08135971
4-100-I | -6.62383279 | 1 | 1 | 1 | 0 | 0 | 0 | 0 | 0 | 4 | 0 | 0 | -6.349938 | 0.2738953 | -6.085099 | 0.5387341 | -6.0561 | 0.5677332 | -5.98555 | 0.6382825 | -4.385651 | 2.238181 | -6.7096524 | 0.08581961
4-100-I | -7.86611279 | 1 | 1 | 1 | 2 | 2 | 0 | 0 | 0 | 4 | 0 | 0 | -7.50285869 | 0.3632541 | -7.691428 | 0.174685 | -7.69222 | 0.1738924 | -7.616795 | 0.2493181 | -6.246103 | 1.62001 | -7.881128 | 0.01501521
6-100-I | -7.42687279 | 1 | 1 | 1 | 1 | 1 | 1 | 1 | 0 | 0 | 4 | 0 | -7.66502089 | 0.2381481 | -7.410467 | 0.01640573 | -7.415868 | 0.01100528 | -7.425517 | 0.00135574 | -5.45971 | 1.967163 | -7.327562 | 0.09931079
8-100-I | -8.66962279 | 1 | 1 | 1 | 3 | 3 | 1 | 1 | 0 | 0 | 4 | 0 | -8.23059369 | 0.4390291 | -9.016796 | 0.3471734 | -9.051988 | 0.3823656 | -9.056761 | 0.3871386 | -7.320162 | 1.349461 | -8.87258 | 0.20295721
6-100-II | -8.01607279 | 1 | 1 | 1 | 1 | 1 | 3 | 3 | 0 | 0 | 0 | 4 | -8.05349939 | 0.0374266 | -8.066651 | 0.050578 | -8.042792 | 0.02671933 | -7.610163 | 0.4059099 | -7.345758 | 0.6703149 | -7.9818673 | 0.03420549
211 (3x3) | -7.00298279 | 1 | 1 | 1 | 1 | 0 | 0 | 2 | 0 | 1 | 2 | 0 | -7.02983679 | 0.026854 | -6.975422 | 0.02756072 | -6.951132 | 0.05185089 | -6.695681 | 0.3073019 | -5.835426 | 1.167557 | -7.030501 | 0.02751821
5-211 (3x3) | -7.25594279 | 1 | 1 | 1 | 1 | 2 | 0 | 1 | 1 | 1 | 1 | 1 | -7.62675589 | 0.3708131 | -7.275097 | 0.01915404 | -7.218138 | 0.03780467 | -6.979762 | 0.2761813 | -6.215389 | 1.040554 | -7.2120395 | 0.04390329
6-211 (3x3) | -7.99833279 | 1 | 1 | 1 | 1 | 1 | 3 | 0 | 2 | 1 | 0 | 2 | -8.09574679 | 0.097414 | -8.092374 | 0.09404088 | -8.091903 | 0.09356997 | -7.942436 | 0.05589648 | -5.445875 | 2.552458 | -7.966072 | 0.03226079
12-bulk (3x3) | -9.46295279 | 1 | 1 | 1 | 1 | 1 | 1 | 1 | 1 | 1 | 1 | 13 | -8.80725649 | 0.6556963 | -9.317321 | 0.1456318 | -9.306447 | 0.1565054 | -9.255145 | 0.2078077 | -8.899874 | 0.5630785 | -9.304379 | 0.1585738
hopping 100 | 1.2 | 0 | -1 | -1 | 0 | 0 | 0 | 0 | -2 | 0 | 0 | 0 | 0.8590142884 | 0.3409857116 | 1.477172 | 0.2771722 | 1.566773 | 0.3667729 | 2.26488 | 1.06488 | -1.218004 | 2.418004 | 1.2327119 | 0.0327119
hopping 111 | 0.42 | 0 | -0.5 | 0.5 | 0 | 0 | 0 | 0 | 0 | 0 | 0 | 0 | 0.2042832884 | 0.2157167116 | 0.3132593 | 0.1067407 | 0.3098365 | 0.1101635 | 0.4882154 | 0.06821544 | -2.135931 | 2.555931 | 0.35298124 | 0.06701876
fcc to hcp substitution (3x3) | 1.62 | 0 | 0 | 0 | 0 | -1 | -1 | -1 | -2 | -2 | 0 | -3 | 1.45115 | 0.1688497 | 1.780217 | 0.160217 | 1.852162 | 0.2321623 | 2.382827 | 0.7628274 | 0.7696144 | 0.8503856 | 1.8108844 | 0.1908844
hcp to fcc substitution (3x3) | 1.69 | 0 | 0 | 0 | 0 | -1 | -1 | -1 | -2 | -2 | 0 | -3 | 1.45115 | 0.2388497 | 1.780217 | 0.09021697 | 1.852162 | 0.1621623 | 2.382827 | 0.6928274 | 0.7696144 | 0.9203856 | 1.8108844 | 0.1208844
fcc (100) substitution (3x3) | 0.27 | 0 | 0 | 0 | 0 | -0.5 | -0.5 | -0.5 | -1 | 0 | 0 | -2.5 | 0.510434 | 0.240434 | 0.7081414 | 0.4381414 | 0.6903964 | 0.4203964 | 1.057549 | 0.787549 | -0.9135601 | 1.18356 | 0.2650557 | 0.0049443
Step hopping 100 (U-L) | 1.1818 | 0 | -1 | -1 | 0 | 0 | 0 | -2 | 0 | 0 | 0 | 0 | 1.03662 | 0.14518 | 1.1628 | 0.01899961 | 1.245373 | 0.06357331 | 1.784708 | 0.6029078 | -0.2742141 | 1.456014 | 1.2062689 | 0.0244689
Hopping along the 100 edge | 0.9274 | 0 | 0 | 0 | -1 | 0 | 0 | -1 | -1 | 0 | 1 | 0 | 0.912999 | 0.014401 | 0.7058054 | 0.2215946 | 0.6754097 | 0.2519903 | 0.8180703 | 0.1093297 | -0.9863996 | 1.9138 | 0.9458641 | 0.0184641
Step hopping 111 (U-L) | 0.1947 | 0 | -0.5 | 0 | 0 | 0 | 0 | -1 | 0 | 0 | 0 | 0.5 | 0.436238 | 0.241538 | 0.3846252 | 0.1899252 | 0.3957822 | 0.2010822 | 0.6604007 | 0.4657007 | -1.485673 | 1.680373 | 0.27830866 | 0.08360866
Hopping along the 111 edge-1 | 1.2298 | 0 | 0 | 0 | -1 | 0 | 0 | -1 | 0 | 1 | -1 | 0 | 1.04475 | 0.18505 | 0.6097816 | 0.6200184 | 0.5872522 | 0.6425478 | 0.8597144 | 0.3700856 | -1.277468 | 2.507268 | 0.30288222 | 0.92691778
Hopping along the 111 edge-2 | 1.0423 | 0 | 0 | 0 | -1 | 0 | 0 | -1 | 0 | -1 | 0 | 1 | 1.028887 | 0.01341333 | 0.6304457 | 0.4118543 | 0.6403978 | 0.4019022 | 0.9495304 | 0.09276965 | -1.040776 | 2.083076 | 0.93673027 | 0.10556973
111_A2_S_A3_substitution | 0.4417 | 0 | 0 | 1 | 0.5 | -1 | -1 | -2 | 0 | 1 | 0 | -1 | 0.2482095163 | 0.1934904837 | 0.09034039 | 0.3513596 | 0.0326358 | 0.4090642 | -0.1092382 | 0.5509382 | -0.848228 | 1.289928 | 0.044930898 | 0.396769102
111_B1_S_B3_substitution | 0.3305 | 0 | 0 | 0 | -0.5 | -1 | -1.5 | -3 | 0 | 0 | 0.5 | -1.5 | 0.525171 | 0.194671 | 1.22151 | 0.8910102 | 1.233637 | 0.903137 | 1.383818 | 1.053318 | 0.849876 | 0.519376 | 1.1244062 | 0.7939062
100_step_substitution | 1.0624 | 0 | 0 | -0.5 | 0 | -1 | -1.5 | -1.5 | 0 | 0 | 0 | -1.5 | 0.857074 | 0.205326 | 0.6953599 | 0.3670401 | 0.6982573 | 0.3641427 | 1.185897 | 0.1234973 | -0.5026571 | 1.565057 | 0.56005126 | 0.50234874
111_step_substitution | 0.4015 | 0 | 0 | 0.5 | 0 | 0 | -0.5 | -1 | 0 | 0.5 | 0 | -0.5 | 0.444144 | 0.042644 | 0.0282505 | 0.3732495 | -0.01768956 | 0.4191896 | 0.06607088 | 0.3354291 | -1.701207 | 2.102707 | 0.22305027 | 0.17844973
[13 empty] | MEAN_slabsBE | 0.2133468 | MEAN_slabsBE | 0.2083948 | MEAN_slabsBE | 0.2166937 | MEAN_slabsBE | 0.3545593 | MEAN_slabsBE | 1.6571 | MEAN_slabsBE | 0.1063245
[13 empty] | MAX_slabsBE | 0.4500406 | MAX_slabsBE | 0.5387341 | MAX_slabsBE | 0.5677332 | MAX_slabsBE | 0.7592782 | MAX_slabsBE | 2.742889 | MAX_slabsBE | 0.4433867
[13 empty] | MEAN_slabs | 0.174325 | MEAN_slabs | 0.3226814 | MEAN_slabs | 0.3534491 | MEAN_slabs | 0.5057339 | MEAN_slabs | 1.646133 | MEAN_slabs | 0.2462105
[13 empty] | MAX_slabs | 0.3409857116 | MAX_slabs | 0.8910102 | MAX_slabs | 0.903137 | MAX_slabs | 1.06488 | MAX_slabs | 2.555931 | MAX_slabs | 0.92691778

## Pd
events | energy | a1-2 | a3 | a4 | a5 | a6 | a7 | a8 | a9 | a10 | a11 | a12 | ML predicted_RF | ABS Err | ML predicted_BRR | ABS Err | ML predicted_GPR | ABS Err | ML predicted_KR | ABS Err | ML predicted_LASSO | ABS Err | ML predicted_NN | ABS Err
111 | -2.70634807 | 1 | 1 | 0 | 0 | 0 | 0 | 0 | 0 | 3 | 0 | 0 | -2.744222 | 0.03787406 | -2.648531 | 0.05781727 | -2.758889 | 0.05254098 | -2.576951 | 0.1293969 | -1.02363 | 1.682718 | -2.7317803 | 0.02543223
3-111 | -3.46885707 | 1 | 1 | 2 | 2 | 0 | 0 | 0 | 0 | 1 | 2 | 0 | -3.41428816 | 0.05456891 | -3.525269 | 0.05641188 | -3.548503 | 0.07964583 | -3.549109 | 0.08025152 | -0.9861109 | 2.482746 | -3.386077 | 0.08278007
5-111 | -4.10252707 | 1 | 1 | 1 | 1 | 3 | 3 | 0 | 0 | 0 | 2 | 1 | -4.08151013 | 0.02101694 | -4.027252 | 0.07527462 | -4.057002 | 0.04552529 | -3.897412 | 0.2051151 | -2.193966 | 1.908561 | -4.049435 | 0.05309207
7-111 | -4.53836307 | 1 | 1 | 1 | 1 | 1 | 1 | 4 | 4 | 0 | 0 | 3 | -4.38137843 | 0.1569846 | -4.371544 | 0.1668191 | -4.340073 | 0.1982904 | -4.233376 | 0.3049872 | -2.690134 | 1.848229 | -4.6193795 | 0.08101643
100 | -3.14316107 | 1 | 1 | 1 | 0 | 0 | 0 | 0 | 4 | 0 | 0 | 0 | -3.113731 | 0.02943044 | -3.065376 | 0.07778503 | -3.196309 | 0.05314793 | -3.006811 | 0.1363503 | -0.9673514 | 2.17581 | -3.0733962 | 0.06976487
4-100-I | -3.12724407 | 1 | 1 | 1 | 0 | 0 | 0 | 0 | 0 | 4 | 0 | 0 | -3.115169 | 0.01207488 | -3.213175 | 0.08593077 | -3.25174 | 0.1244958 | -3.164392 | 0.03714788 | -1.042389 | 2.084855 | -2.9982991 | 0.128945
4-100-I | -3.63880407 | 1 | 1 | 1 | 2 | 2 | 0 | 0 | 0 | 4 | 0 | 0 | -3.59667217 | 0.0421319 | -3.842274 | 0.2034696 | -3.79509 | 0.1562859 | -3.758168 | 0.1193644 | -1.689466 | 1.949338 | -3.4793396 | 0.1594645
6-100-I | -3.72670107 | 1 | 1 | 1 | 1 | 1 | 1 | 1 | 0 | 0 | 4 | 0 | -3.90464454 | 0.1779435 | -3.620806 | 0.1058949 | -3.643565 | 0.08313642 | -3.648816 | 0.0778851 | -1.448702 | 2.277999 | -3.6292148 | 0.09748627
8-100-I | -4.23803707 | 1 | 1 | 1 | 3 | 3 | 1 | 1 | 0 | 0 | 4 | 0 | -4.14239698 | 0.09564009 | -4.249905 | 0.01186794 | -4.186915 | 0.0511223 | -4.242592 | 0.004555421 | -2.095779 | 2.142258 | -4.234177 | 0.00386007
6-100-II | -4.34968407 | 1 | 1 | 1 | 1 | 1 | 3 | 3 | 0 | 0 | 0 | 4 | -4.36213564 | 0.01245157 | -4.04414 | 0.3055437 | -4.069503 | 0.2801813 | -3.843052 | 0.5066316 | -2.788321 | 1.561363 | -4.344867 | 0.00481707
211 (3x3) | -3.39446407 | 1 | 1 | 1 | 1 | 0 | 0 | 2 | 0 | 1 | 2 | 0 | -3.39824079 | 0.00377672 | -3.276776 | 0.1176879 | -3.325075 | 0.069389 | -3.253228 | 0.1412361 | -1.301735 | 2.092729 | -3.2735708 | 0.1208933
5-211 (3x3) | -3.67099407 | 1 | 1 | 1 | 1 | 2 | 0 | 1 | 1 | 1 | 1 | 1 | -3.70277393 | 0.03177986 | -3.65364 | 0.01735367 | -3.726091 | 0.05509679 | -3.554678 | 0.1163163 | -2.046999 | 1.623995 | -3.5371795 | 0.1338146
6-211 (3x3) | -4.02390407 | 1 | 1 | 1 | 1 | 1 | 3 | 0 | 2 | 1 | 0 | 2 | -4.09884129 | 0.07493722 | -3.999031 | 0.02487349 | -3.977184 | 0.04672019 | -3.88473 | 0.1391741 | -1.821647 | 2.202257 | -3.9593456 | 0.06455847
12-bulk (3x3) | -4.91772407 | 1 | 1 | 1 | 1 | 1 | 1 | 1 | 1 | 1 | 1 | 13 | -4.73216492 | 0.1855591 | -4.984161 | 0.06643647 | -5.008264 | 0.09053999 | -4.934023 | 0.01629884 | -4.795446 | 0.1222779 | -4.9333735 | 0.01564943
fcc to hcp substitution (3x3) | 1.59 | 0 | 0 | 0 | 0 | -1 | -1 | -1 | 0 | -2 | 0 | -3 | 1.521965 | 0.06803452 | 1.097864 | 0.4921362 | 1.064054 | 0.525946 | 1.212389 | 0.3776111 | 0.3195144 | 1.270486 | 1.7395146 | 0.1495146
hcp to fcc substitution (3x3) | 1.54 | 0 | 0 | 0 | 0 | -1 | -1 | -1 | 0 | -2 | 0 | -3 | 1.521965 | 0.01803452 | 1.097864 | 0.4421362 | 1.064054 | 0.475946 | 1.212389 | 0.3276111 | 0.3195144 | 1.220486 | 1.7395146 | 0.1995146
fcc (100) substitution (3x3) | 0.95 | 0 | 0 | 0 | 0 | -1 | -1 | -1 | -2 | 0 | 0 | -3 | 1.189157 | 0.2391568 | 1.023964 | 0.07396436 | 1.036339 | 0.08633852 | 1.133598 | 0.1835983 | 0.2819955 | 0.6680045 | 0.9620628 | 0.0120628
hopping 111 | 0.1152 | 0 | -0.5 | 0.5 | 0 | 0 | 0 | 0 | 0 | 0 | 0 | 0 | 0.2297009 | 0.1145009 | -0.08543386 | 0.2006339 | -0.008577035 | 0.123777 | 0.02326301 | 0.09193699 | -0.9673514 | 1.082551 | 0.21715927 | 0.10195927
hopping 100 | 0.714 | 0 | -1 | -1 | 0 | 0 | 0 | 0 | -2 | 0 | 0 | 0 | 0.7122028 | 0.0017972 | 1.012059 | 0.2980594 | 0.9408319 | 0.2268319 | 1.142617 | 0.4286169 | -0.9673514 | 1.681351 | 0.7083853 | 0.0056147
Step hopping 100 (U-L) | 1.011 | 0 | -0.5 | -1 | 0 | 0 | 0 | -2 | 0 | 0 | 0.5 | 0 | 0.893684 | 0.117316 | 0.6186532 | 0.3923468 | 0.6404639 | 0.3705361 | 0.68231 | 0.32869 | -0.6517277 | 1.662728 | 0.962015 | 0.048985
Hopping along the 100 edge | 0.443 | 0 | 0 | 0 | -1 | 0 | 0 | -1 | -1 | 0 | 1 | 0 | 0.473114 | 0.030114 | 0.1351027 | 0.3078973 | 0.2002242 | 0.2427758 | 0.2280926 | 0.2149074 | -0.8095396 | 1.25254 | 0.42366844 | 0.01933156
Step hopping 111 (U-L) | 0.5832 | 0 | -1 | 0 | 0 | 0 | 0 | -1 | 0 | 0 | 0 | 0 | 0.5504206 | 0.03277937 | 0.4372176 | 0.1459824 | 0.4232228 | 0.1599772 | 0.5177101 | 0.0654899 | -0.8095396 | 1.39274 | 0.5601572 | 0.0230428
Hopping along the 111 edge-1 | 0.4066 | 0 | 0 | 0 | -1 | 0 | -1 | 0 | 0 | 1 | -1 | 0 | 0.416372 | 0.009772 | 0.1258888 | 0.2807112 | 0.1922768 | 0.2143232 | 0.285624 | 0.120976 | -0.9861109 | 1.392711 | 0.4195735 | 0.0129735
Hopping along the 111 edge-2 | 0.5776 | 0 | 0 | 0 | -1 | 0 | 0 | -1 | 0 | -1 | 0 | 1 | 0.5587927 | 0.01880733 | 0.2140214 | 0.3635786 | 0.2265208 | 0.3510792 | 0.3542935 | 0.2233065 | -1.046779 | 1.624379 | 0.49023932 | 0.08736068
Step substitution 100 | 0.8275 | 0 | 0 | -1 | -0.5 | -1 | -1.5 | -3.5 | 0 | 0 | 0 | -1.5 | 0.7903672 | 0.03713283 | 1.334492 | 0.5069921 | 1.293615 | 0.4661148 | 1.380295 | 0.5527954 | 0.2925269 | 0.5349731 | 0.8525129 | 0.0250129
Step substitution 111 | 0.1723 | 0 | 0 | 0.5 | 0 | -0.5 | -2 | -2 | 0 | 1 | 0 | -1 | 0.206786 | 0.034486 | 0.2838466 | 0.1115466 | 0.3575526 | 0.1852526 | 0.3288604 | 0.1565604 | -0.2527191 | 0.4250191 | 0.25281745 | 0.08051745
111_B2_S_B3 | 0.2936 | 0 | 0 | 1 | -0.5 | -1 | -1.5 | -3 | 0 | 0 | 0.5 | -1.5 | 0.1536704672 | 0.1399295328 | 0.4769187 | 0.1833187 | 0.5017375 | 0.2081375 | 0.4956964 | 0.2020964 | 0.213621 | 0.079979 | 0.30478477 | 0.01118477
111_B1_S_B3 | 0.2574 | 0 | 0 | 0.5 | -0.5 | -1 | -1.5 | -3 | 0 | 0 | 0 | -1.5 | 0.272512 | 0.015112 | 0.7339253 | 0.4765253 | 0.7334508 | 0.4760508 | 0.7790175 | 0.5216175 | 0.213621 | 0.043779 | 0.30749005 | 0.05009005
nano_100_to_edge_hopping | 0.6874 | 0 | -1 | -1 | 0 | 0 | 0 | 0 | -2 | 0 | 0 | 0 | 0.7122028 | 0.0248028 | 1.012059 | 0.3246594 | 0.9408319 | 0.2534319 | 1.142617 | 0.4552169 | -0.9673514 | 1.654751 | 0.7083853 | 0.0209853
nano_100_to_edge_substitution | 1.2075 | 0 | 0 | 0 | 0.5 | -1 | -2 | 0 | -2.5 | -1 | 0 | -2 | 1.108265 | 0.09923533 | 1.191009 | 0.01649065 | 1.142626 | 0.06487404 | 1.321519 | 0.1140194 | -0.1130558 | 1.320556 | 1.3090863 | 0.1015863
nano_111_edge_to_100_hopping | 0.441 | 0 | -1 | 0 | 0 | 0 | 0 | 0 | 0 | -1 | 0 | 0 | 0.457177 | 0.01617697 | 0.5213148 | 0.0803148 | 0.4756965 | 0.03469648 | 0.6339668 | 0.1929668 | -0.948592 | 1.389592 | 0.8122197 | 0.3712197
nano_111_edge_to_100_substitution | 0.3894 | 0 | 0 | 0 | -0.5 | -1.5 | -0.5 | -0.5 | 0.5 | -1 | 0 | -1.5 | 0.4434949 | 0.05409487 | 0.6516583 | 0.2622583 | 0.6920655 | 0.3026655 | 0.7413073 | 0.3519073 | -0.0003799582 | 0.38978 | 1.4485493 | 1.0591493
nano_100_edge_to_corner_hopping | 0.6942 | 0 | -1 | -1 | 0 | 0 | 0 | -1 | -1 | 0 | 0 | 0 | 0.735394 | 0.04119403 | 0.964912 | 0.270712 | 0.9022159 | 0.2080159 | 1.065756 | 0.3715555 | -0.8095396 | 1.50374 | 0.78073245 | 0.08653245
nano_100_edge_to_corner_substitution | 1.1136 | 0 | 0 | -0.5 | -2 | -1.5 | -1.5 | 0 | 0.5 | -0.5 | -1 | -4.5 | 1.19564 | 0.08204048 | 1.526887 | 0.4132869 | 1.455731 | 0.3421313 | 1.680951 | 0.5673509 | 0.6793309 | 0.4342691 | 1.0180748 | 0.0955252
nano_111_corner_to_100_hopping | 0.603 | 0 | -1 | 0 | 0 | 0 | 0 | -1 | 0 | 0 | 0 | 0 | 0.5504206 | 0.05257937 | 0.4372176 | 0.1657824 | 0.4232228 | 0.1797772 | 0.5177101 | 0.0852899 | -0.8095396 | 1.41254 | 0.56015724 | 0.04284276
nano_111_corner_to_100_substitution | 0.6003 | 0 | 0 | -1 | 0 | -1 | -1.5 | 0.5 | 1 | -1 | 0 | 0 | 0.6747332 | 0.07443317 | 0.6584479 | 0.05814788 | 0.6972195 | 0.09691951 | 0.7558757 | 0.1555757 | -0.7039594 | 1.304259 | 1.4767067 | 0.8764067
nano_111_to_edge_hopping | 0.17 | 0 | 0 | -0.5 | 0 | 0 | 0.5 | 1 | 0 | 0 | 0 | 0 | 0.3714825 | 0.2014825 | -0.1553211 | 0.3253211 | 0.0008637854 | 0.1691362 | -0.005270899 | 0.1752709 | -1.125163 | 1.295163 | 0.865046 | 0.695046
nano_111_to_edge_substitution | 1.5324 | 0 | 0 | -1 | -1 | -2.5 | -1 | -0.5 | 0 | 1 | 0 | -2 | 1.354205 | 0.1781952 | 1.080698 | 0.451702 | 1.149575 | 0.3828252 | 1.120647 | 0.4117532 | 0.413639 | 1.118761 | 0.8170431 | 0.7153569
[13 empty] | MEAN_NP | 0.08242347 | MEAN_NP | 0.2368675 | MEAN_NP | 0.2034473 | MEAN_NP | 0.2880906 | MEAN_NP | 1.182341 | MEAN_NP | 0.406465061
[13 empty] | MAX_NP | 0.2014825 | MAX_NP | 0.451702 | MAX_NP | 0.3828252 | MAX_NP | 0.5673509 | MAX_NP | 1.654751 | MAX_NP | 1.0591493
[13 empty] | MEAN_slabsBE | 0.06686927 | MEAN_slabsBE | 0.09808331 | MEAN_slabsBE | 0.09900844 | MEAN_slabsBE | 0.1439079 | MEAN_slabsBE | 1.868224 | MEAN_slabsBE | 0.07439816
[13 empty] | MAX_slabsBE | 0.1855591 | MAX_slabsBE | 0.3055437 | MAX_slabsBE | 0.2801813 | MAX_slabsBE | 0.5066316 | MAX_slabsBE | 2.482746 | MAX_slabsBE | 0.1594645
[13 empty] | MAE_slabs | 0.06264093 | MAE_slabs | 0.3054164 | MAE_slabs | 0.2937919 | MAE_slabs | 0.2711296 | MAE_slabs | 1.023695 | MAE_slabs | 0.05908319
[13 empty] | MAX_slabs | 0.2391568 | MAX_slabs | 0.5069921 | MAX_slabs | 0.525946 | MAX_slabs | 0.5527954 | MAX_slabs | 1.681351 | MAX_slabs | 0.1995146

## Pt
events | energy | a1-2 | a3 | a4 | a5 | a6 | a7 | a8 | a9 | a10 | a11 | a12 | ML predicted_RF | ABS Err | ML predicted_BRR | ABS Err | ML predicted_GPR | ABS Err | ML predicted_KR | ABS Err | ML predicted_LASSO | ABS Err | ML predicted_NN | ABS Err
111 | -4.36187977 | 1 | 1 | 0 | 0 | 0 | 0 | 0 | 0 | 3 | 0 | 0 | -4.449299 | 0.0874188969 | -4.316863 | 0.0450163 | -4.321931 | 0.03994889 | -3.945327 | 0.4165532 | -2.8478 | 1.514079 | -4.435569 | 0.07368923
3-111 | -5.29613577 | 1 | 1 | 2 | 2 | 0 | 0 | 0 | 0 | 1 | 2 | 0 | -5.25314812 | 0.04298765 | -5.335902 | 0.03976625 | -5.383516 | 0.08738001 | -5.303648 | 0.007511861 | -3.071892 | 2.224243 | -5.25999 | 0.03614577
5-111 | -5.94977677 | 1 | 1 | 1 | 1 | 3 | 3 | 0 | 0 | 0 | 2 | 1 | -5.89956941 | 0.05020736 | -5.852166 | 0.09761063 | -5.870181 | 0.07959558 | -5.769152 | 0.1806252 | -3.705664 | 2.244112 | -6.0135574 | 0.06378063
7-111 | -6.41010677 | 1 | 1 | 1 | 1 | 1 | 1 | 4 | 4 | 0 | 0 | 3 | -6.19578217 | 0.2143246 | -6.42646 | 0.0163535 | -6.371646 | 0.03846118 | -6.275051 | 0.1350558 | -5.802822 | 0.6072849 | -6.5010705 | 0.09096373
100 | -5.14028077 | 1 | 1 | 1 | 0 | 0 | 0 | 0 | 4 | 0 | 0 | 0 | -4.862868 | 0.2774124031 | -4.793807 | 0.3464741 | -4.836598 | 0.3036827 | -4.503105 | 0.6371761 | -2.434601 | 2.70568 | -5.103847 | 0.03643377
4-100-I | -4.74150477 | 1 | 1 | 1 | 0 | 0 | 0 | 0 | 0 | 4 | 0 | 0 | -4.672214 | 0.0692906031 | -4.867261 | 0.1257558 | -4.883461 | 0.141956 | -4.748544 | 0.007038823 | -3.037099 | 1.704406 | -4.7282987 | 0.01320607
4-100-I | -5.55996477 | 1 | 1 | 1 | 2 | 2 | 0 | 0 | 0 | 4 | 0 | 0 | -5.41487228 | 0.1450925 | -5.604116 | 0.04415092 | -5.597731 | 0.03776592 | -5.568328 | 0.008363195 | -4.091954 | 1.468011 | -5.4863715 | 0.07359327
6-100-I | -5.38367677 | 1 | 1 | 1 | 1 | 1 | 1 | 1 | 0 | 0 | 4 | 0 | -5.59423364 | 0.2105569 | -5.564089 | 0.1804118 | -5.550423 | 0.1667465 | -5.557367 | 0.1736904 | -3.612675 | 1.771002 | -5.362734 | 0.02094277
8-100-I | -6.20216677 | 1 | 1 | 1 | 3 | 3 | 1 | 1 | 0 | 0 | 4 | 0 | -5.97312486 | 0.2290419 | -6.300944 | 0.09877693 | -6.264693 | 0.06252639 | -6.377152 | 0.1749848 | -4.66753 | 1.534637 | -6.229937 | 0.02777023
6-100-II | -6.04971677 | 1 | 1 | 1 | 1 | 1 | 3 | 3 | 0 | 0 | 0 | 4 | -6.01680284 | 0.03291393 | -5.969381 | 0.08033585 | -5.962521 | 0.08719533 | -5.664377 | 0.3853398 | -5.288949 | 0.7607674 | -6.081899 | 0.03218223
211 (3x3) | -5.15489677 | 1 | 1 | 1 | 1 | 0 | 0 | 2 | 0 | 1 | 2 | 0 | -5.18991084 | 0.03501407 | -5.1792 | 0.02430284 | -5.177488 | 0.02259137 | -4.981879 | 0.1730174 | -3.951464 | 1.203433 | -5.1244187 | 0.03047807
5-211 (3x3) | -5.47422677 | 1 | 1 | 1 | 1 | 2 | 0 | 1 | 1 | 1 | 1 | 1 | -5.5555244 | 0.08129763 | -5.314366 | 0.1598611 | -5.346857 | 0.12737 | -5.088039 | 0.386188 | -4.144523 | 1.329704 | -5.424336 | 0.04989077
6-211 (3x3) | -6.00383677 | 1 | 1 | 1 | 1 | 1 | 3 | 0 | 2 | 1 | 0 | 2 | -5.92111974 | 0.08271703 | -5.954979 | 0.04885815 | -5.93611 | 0.06772656 | -5.899964 | 0.1038724 | -3.475147 | 2.528689 | -6.0533075 | 0.04947073
12-bulk (3x3) | -6.24161677 | 1 | 1 | 1 | 1 | 1 | 1 | 1 | 1 | 1 | 1 | 13 | -6.06873834 | 0.1728784 | -6.22646 | 0.01515669 | -6.228196 | 0.01342035 | -6.123307 | 0.1183098 | -6.264057 | 0.02243999 | -6.3428063 | 0.1011895
hopping 111 | 0.28 | 0 | -0.5 | 0.5 | 0 | 0 | 0 | 0 | 0 | 0 | 0 | 0 | 0.2543997 | 0.02560027 | 0.05187286 | 0.2281271 | 0.07195589 | 0.2080441 | 0.1255644 | 0.1544356 | -1.701773 | 1.981773 | 0.3453574 | 0.0653574
hopping 100 | 1.02 | 0 | -1 | -1 | 0 | 0 | 0 | 0 | -2 | 0 | 0 | 0 | 0.8506461 | 0.1693539 | 1.245827 | 0.2258275 | 1.24354 | 0.2235403 | 1.734843 | 0.7148433 | -1.431714 | 2.451714 | 1.092601 | 0.072601
fcc to hcp substitution (3x3) | 1.54 | 0 | 0 | 0 | 0 | -1 | -1 | -1 | 0 | -2 | 0 | -3 | 1.291317 | 0.2486827 | 1.2112 | 0.3288001 | 1.21009 | 0.3299103 | 1.619935 | 0.07993458 | -0.06689431 | 1.606894 | 1.5015545 | 0.0384455
hcp to fcc substitution (3x3) | 1.37 | 0 | 0 | 0 | 0 | -1 | -1 | -1 | 0 | -2 | 0 | -3 | 1.291317 | 0.07868267 | 1.2112 | 0.1588001 | 1.21009 | 0.1599103 | 1.619935 | 0.2499346 | -0.06689431 | 1.436894 | 1.5015545 | 0.1315545
fcc (100) substitution (3x3) | 0.49 | 0 | 0 | 0 | 0 | -1 | -1 | -1 | -2 | 0 | 0 | -3 | 0.7292057 | 0.2392057 | 1.174473 | 0.684473 | 1.186658 | 0.6966583 | 1.497215 | 1.007215 | -0.3681433 | 0.8581433 | 0.50918186 | 0.01918186
Step hopping 100 (U-L) | 1.251 | 0 | -1 | -1 | 0 | 0 | 0 | -2 | 0 | 0 | 0 | 0 | 1.130904 | 0.120096 | 1.185048 | 0.06595222 | 1.186583 | 0.06441709 | 1.529801 | 0.2788012 | -0.3895418 | 1.640542 | 1.3145518 | 0.0635518
Hopping along the 100 edge | 0.6497 | 0 | 0 | 0 | -1 | 0 | 0 | 1 | -1 | 0 | -1 | 0 | 0.5381567 | 0.1115433 | 0.4019479 | 0.2477521 | 0.4384572 | 0.2112428 | 0.7048969 | 0.05519687 | -2.114224 | 2.763924 | 0.5777794 | 0.0719206
Step hopping 111 (U-L) | 0.5625 | 0 | -1 | 0 | 0 | 0 | 0 | -1 | 0 | 0 | 0 | 0 | 0.668003 | 0.105503 | 0.683404 | 0.120904 | 0.6652474 | 0.1027474 | 0.8904649 | 0.3279649 | -0.9493019 | 1.511802 | 0.56773806 | 0.00523806
Hopping along the 111 edge-1 | 0.7073 | 0 | 0 | 0 | -1 | 0 | 0 | -1 | 0 | 1 | -1 | 0 | 0.7085583 | 0.001258333 | 0.3228047 | 0.3844953 | 0.3697841 | 0.3375159 | 0.438495 | 0.268805 | -1.222677 | 1.929977 | 0.6612507 | 0.0460493
Hopping along the 111 edge-2 | 0.9505 | 0 | -0.5 | -0.5 | -1 | 0 | 0 | -1 | 0 | -1 | 0 | 0 | 1.042266 | 0.091766 | 1.043216 | 0.09271589 | 1.038832 | 0.08833239 | 1.408555 | 0.4580548 | -0.7127649 | 1.663265 | 1.2420306 | 0.2915306
111_A2_S_A3_substitution | 0.4824 | 0 | 0 | 0.5 | 0.5 | -1 | -1 | -3 | 0 | 1 | 0 | -1 | 0.455637 | 0.026763 | 0.4697097 | 0.01269028 | 0.5026025 | 0.02020246 | 0.4354019 | 0.04699808 | -0.03641323 | 0.5188132 | 0.6304939 | 0.1480939
111_step_substitution | 0.3214 | 0 | 0 | 1 | 0 | -1 | -1 | -2 | 0 | 1 | 0 | -1 | 0.334196 | 0.012796 | 0.2428889 | 0.07851106 | 0.2644444 | 0.05695564 | 0.1562852 | 0.1651148 | -0.4761989 | 0.7975989 | 0.30026576 | 0.02113424
100_step_substitution | 0.967 | 0 | 0 | 0 | 0 | -0.5 | -1 | -2 | 0 | 0 | 0.5 | -1 | 0.81206 | 0.15494 | 0.6287602 | 0.3382398 | 0.6676005 | 0.2993995 | 0.7338062 | 0.2331938 | -0.4613373 | 1.428337 | 1.2694787 | 0.3024787
111_B2_S_B3_substitution | 0.2002 | 0 | 0 | 1 | -0.5 | -0.5 | 0 | -2.5 | 0 | 0 | 0.5 | -1 | 0.272336 | 0.072136 | 0.2516254 | 0.05142537 | 0.2571883 | 0.05698826 | 0.1689824 | 0.03121755 | -0.06148279 | 0.2616828 | 0.5532354 | 0.3530354
111_B1_S_B3_substitution | 0.1706 | 0 | 0 | 0.5 | -0.5 | -0.5 | -1.5 | -1.5 | 0 | 0 | 1 | -1.5 | 0.277863 | 0.107263 | 0.5748278 | 0.4042278 | 0.593974 | 0.423374 | 0.6090769 | 0.4384769 | -0.5516486 | 0.7222486 | 0.6565856 | 0.4859856
[13 empty] | MEAN_slabsBE | 0.1236538 | MEAN_slabsBE | 0.09448792 | MEAN_slabsBE | 0.09116906 | MEAN_slabsBE | 0.2076948 | MEAN_slabsBE | 1.544178 | MEAN_slabsBE | 0.0499812
[13 empty] | MAX_slabsBE | 0.2774124031 | MAX_slabsBE | 0.3464741 | MAX_slabsBE | 0.3036827 | MAX_slabsBE | 0.6371761 | MAX_slabsBE | 2.70568 | MAX_slabsBE | 0.1011895
[13 empty] | MEAN_slabs | 0.1043727 | MEAN_slabs | 0.2281961 | MEAN_slabs | 0.2186159 | MEAN_slabs | 0.3006791 | MEAN_slabs | 1.438241 | MEAN_slabs | 0.1410772
[13 empty] | MAX_slabs | 0.2486827 | MAX_slabs | 0.684473 | MAX_slabs | 0.6966583 | MAX_slabs | 1.007215 | MAX_slabs | 2.763924 | MAX_slabs | 0.4859856

## Rh
events | energy | a1-2 | a3 | a4 | a5 | a6 | a7 | a8 | a9 | a10 | a11 | a12 | ML predicted_RF | ABS Err | ML predicted_BRR | ABS Err | ML predicted_GPR | ABS Err | ML predicted_KR | ABS Err | ML predicted_LASSO | ABS Err | ML predicted_NN | ABS Err
111 | -4.54915316 | 1 | 1 | 0 | 0 | 0 | 0 | 0 | 0 | 3 | 0 | 0 | -3.823566 | 0.7255874004 | -4.822274 | 0.2731208 | -4.840748 | 0.291595 | -4.580485 | 0.03133218 | -2.93045 | 1.618703 | -4.76419 | 0.2150368
3-111 | -5.71982316 | 1 | 1 | 2 | 2 | 0 | 0 | 0 | 0 | 1 | 2 | 0 | -5.585165 | 0.1346585 | -5.882928 | 0.1631044 | -5.895867 | 0.1760435 | -5.963468 | 0.2436447 | -2.908811 | 2.811012 | -5.621809 | 0.09801416
5-111 | -6.51806316 | 1 | 1 | 1 | 1 | 3 | 3 | 0 | 0 | 0 | 2 | 1 | -6.46669036 | 0.0513728 | -6.213638 | 0.3044248 | -6.199348 | 0.318715 | -5.875613 | 0.6424505 | -4.789107 | 1.728956 | -6.4972587 | 0.02080446
7-111 | -7.27942316 | 1 | 1 | 1 | 1 | 1 | 1 | 4 | 4 | 0 | 0 | 3 | -6.96957596 | 0.3098472 | -7.012647 | 0.2667757 | -6.990623 | 0.2887999 | -6.597697 | 0.6817265 | -5.441806 | 1.837617 | -7.311887 | 0.03246384
100 | -5.34141316 | 1 | 1 | 1 | 0 | 0 | 0 | 0 | 4 | 0 | 0 | 0 | -5.345149 | 0.003735768 | -5.624941 | 0.2835281 | -5.645289 | 0.303876 | -5.32482 | 0.01659318 | -3.119436 | 2.221977 | -5.28648 | 0.05493316
4-100-I | -5.39941316 | 1 | 1 | 1 | 0 | 0 | 0 | 0 | 0 | 4 | 0 | 0 | -5.278629 | 0.1207841 | -5.366309 | 0.03310441 | -5.375515 | 0.02389795 | -5.268425 | 0.130988 | -3.131041 | 2.268373 | -5.393948 | 0.00546516
4-100-I | -6.12087316 | 1 | 1 | 1 | 2 | 2 | 0 | 0 | 0 | 4 | 0 | 0 | -5.94260676 | 0.1782664 | -5.926034 | 0.1948396 | -5.91084 | 0.2100328 | -5.778753 | 0.3421204 | -4.061108 | 2.059766 | -5.9745874 | 0.1462858
6-100-I | -6.09390316 | 1 | 1 | 1 | 1 | 1 | 1 | 1 | 0 | 0 | 4 | 0 | -6.25215756 | 0.1582544 | -6.270722 | 0.1768192 | -6.270599 | 0.1766955 | -6.239594 | 0.1456906 | -3.874976 | 2.218927 | -5.990017 | 0.1038862
8-100-I | -6.81545316 | 1 | 1 | 1 | 3 | 3 | 1 | 1 | 0 | 0 | 4 | 0 | -6.61828916 | 0.197164 | -6.830447 | 0.01499405 | -6.805924 | 0.009529318 | -6.749921 | 0.06553181 | -4.805043 | 2.01041 | -6.653821 | 0.1616322
6-100-II | -6.62152316 | 1 | 1 | 1 | 1 | 1 | 3 | 3 | 0 | 0 | 0 | 4 | -6.74036776 | 0.1188446 | -6.10979 | 0.511733 | -6.099858 | 0.5216651 | -5.674096 | 0.9474272 | -5.014654 | 1.606869 | -6.604224 | 0.01729916
211 (3x3) | -5.63230316 | 1 | 1 | 1 | 1 | 0 | 0 | 2 | 0 | 1 | 2 | 0 | -5.558091 | 0.07421223 | -5.696612 | 0.06430867 | -5.706649 | 0.07434547 | -5.614067 | 0.01823619 | -3.305048 | 2.327255 | -5.5406446 | 0.09165856
5-211 (3x3) | -5.87967316 | 1 | 1 | 1 | 1 | 2 | 0 | 1 | 1 | 1 | 1 | 1 | -6.05698366 | 0.1773105 | -6.05506 | 0.1753872 | -6.058072 | 0.1783992 | -5.80843 | 0.07124346 | -4.358515 | 1.521158 | -5.782585 | 0.09708816
6-211 (3x3) | -6.42276316 | 1 | 1 | 1 | 1 | 1 | 3 | 0 | 2 | 1 | 0 | 2 | -6.51675416 | 0.093991 | -6.196943 | 0.2258199 | -6.180219 | 0.2425444 | -5.84045 | 0.582313 | -4.389067 | 2.033696 | -6.4096537 | 0.01310946
12-bulk (3x3) | -8.03064316 | 1 | 1 | 1 | 1 | 1 | 1 | 1 | 1 | 1 | 1 | 13 | -7.65622896 | 0.3744142 | -8.07565 | 0.04500692 | -8.07081 | 0.0401668 | -7.922718 | 0.1079248 | -7.780747 | 0.2498964 | -7.7191787 | 0.3114645
hopping 111 | 0.17 | 0 | -0.5 | 0.5 | 0 | 0 | 0 | 0 | 0 | 0 | 0 | 0 | 0.148935125 | 0.021064875 | -0.1792102 | 0.3492102 | -0.1479378 | 0.3179378 | 0.08426725 | 0.08573275 | -1.433546 | 1.603546 | 0.2611249 | 0.0911249
hopping 100 | 0.98 | 0 | -1 | -1 | 0 | 0 | 0 | 0 | -2 | 0 | 0 | 0 | 0.9066039 | 0.07339612 | 1.178903 | 0.1989029 | 1.177005 | 0.1970051 | 1.572612 | 0.5926116 | -0.7397903 | 1.71979 | 1.0543095 | 0.0743095
fcc to hcp substitution (3x3) | 1.71 | 0 | 0 | 0 | 0 | -1 | -1 | -1 | -2 | -2 | 0 | -3 | 1.583032 | 0.1269677 | 1.618502 | 0.09149754 | 1.61801 | 0.09199014 | 1.934085 | 0.2240851 | 0.7926499 | 0.9173501 | 1.9394393 | 0.2294393
hcp to fcc substitution (3x3) | 1.74 | 0 | 0 | 0 | 0 | -1 | -1 | -1 | -2 | -2 | 0 | -3 | 1.583032 | 0.1569677 | 1.618502 | 0.1214975 | 1.61801 | 0.1219901 | 1.934085 | 0.1940851 | 0.7926499 | 0.9473501 | 1.9394393 | 0.1994393
fcc (100) substitution (3x3) | 0.93 | 0 | 0 | 0 | 0 | -1 | -1 | -1 | -2 | 0 | 0 | -3 | 1.064937 | 0.1349373 | 1.171145 | 0.2411453 | 1.189263 | 0.2592634 | 1.395962 | 0.4659616 | 0.3914691 | 0.5385309 | 0.94858944 | 0.01858944
Step hopping 100 (U-L) | 1.1599 | 0 | -1 | -1 | 0 | 0 | 0 | -2 | 0 | 0 | 0 | 0 | 0.963975 | 0.195925 | 0.8451645 | 0.3147355 | 0.8463397 | 0.3135603 | 1.211376 | 0.05147599 | -0.7389319 | 1.898832 | 1.1815284 | 0.0216284
Hopping along the 100 edge | 0.6744 | 0 | 0 | 0 | -1 | 0 | 0 | 1 | -1 | 0 | -1 | 0 | 0.682475 | 0.008075 | 0.280581 | 0.393819 | 0.3184118 | 0.3559882 | 0.7222927 | 0.04789265 | -1.542582 | 2.216982 | 0.7490861 | 0.0746861
Step substitution 111 (U-L) | 0.0907 | 0 | 0 | 0.5 | -1.5 | -1.5 | -3.5 | -3 | 0 | 1 | 0 | 0 | 0.18283 | 0.09213 | 0.4261298 | 0.3354298 | 0.4209717 | 0.3302717 | 0.4409188 | 0.3502188 | -0.2063925 | 0.2970925 | 0.16062592 | 0.06992592
Hopping along the 111 edge-1 | 0.7377 | 0 | 0 | 0 | -1 | 0 | 0 | -1 | 0 | 1 | -1 | 0 | 0.600919 | 0.136781 | 0.0115007 | 0.7261993 | 0.05518984 | 0.6825102 | 0.3751558 | 0.3625442 | -1.544625 | 2.282325 | 0.75035965 | 0.01265965
Hopping along the 111 edge-2 | 0.6255 | 0 | -0.5 | -0.5 | -1 | 0 | 0 | -1 | 0 | -1 | 0 | 0 | 0.638424 | 0.012924 | 0.5951866 | 0.03031336 | 0.6051057 | 0.02039435 | 1.010358 | 0.3848577 | -1.034838 | 1.660338 | 0.7452212 | 0.1197212
100_step_substitution | 0.9806 | 0 | 0 | -1 | 0 | -1 | -1.5 | -3 | 0 | 0 | 0 | -1.5 | 0.86782 | 0.11278 | 0.9455556 | 0.0350444 | 0.9625685 | 0.01803149 | 1.215275 | 0.2346747 | -0.01604201 | 0.996642 | 1.0414423 | 0.0608423
111_B2_S_B3_substitution | 0.3421 | 0 | 0 | 0 | -0.5 | -1.5 | -3 | -3 | 0 | 0 | 0.5 | -1.5 | 0.414921 | 0.072821 | 0.7509223 | 0.4088223 | 0.7502995 | 0.4081995 | 0.8191076 | 0.4770076 | 0.3076819 | 0.03441805 | 0.33972228 | 0.00237772
111_A2_S_A3_substitution | 0.2203 | 0 | 0 | 0.5 | 0 | -2 | -3 | -0.5 | 0 | 1 | 0 | -0.5 | 0.1958965 | 0.0244035 | 0.08241271 | 0.1378873 | 0.1023344 | 0.1179656 | 0.09855729 | 0.1217427 | -0.3744026 | 0.5947026 | 0.2657253 | 0.0454253
111_B1_S_B3_substitution | 0.2047 | 0 | 0 | 0.5 | -0.5 | -1 | -1.5 | -3 | 0 | 0 | 0.5 | -1.5 | 0.275082375 | 0.07038237 | 0.3570911 | 0.1523911 | 0.3730009 | 0.1683009 | 0.4517281 | 0.2470281 | -0.1109275 | 0.3156275 | 0.24762706 | 0.04292706
111_step_hopping | 0.2448 | 0 | -1 | 0 | 0 | -0.5 | -2 | -1 | 0 | 0 | 0 | 0 | 0.388414 | 0.143614 | 0.6863835 | 0.4415835 | 0.6712859 | 0.4264859 | 0.8806165 | 0.6358165 | -0.4564101 | 0.7012101 | 0.3195905 | 0.0747905
nano_100_to_edge_hopping | 0.8253 | 0 | -1 | -1 | 0 | 0 | 0 | 0 | -2 | 0 | 0 | 0 | 0.9066039 | 0.08130388 | 1.178903 | 0.3536029 | 1.177005 | 0.3517051 | 1.572612 | 0.7473116 | -0.7397903 | 1.56509 | 1.0543095 | 0.2290095
nano_111_terrace_to_edge_hopping | 0.0785 | 0 | -0.5 | 0.5 | 0 | 0 | 0 | 0 | 0 | 0 | 0 | 0 | 0.148935125 | 0.070435125 | -0.1792102 | 0.2577102 | -0.1479378 | 0.2264378 | 0.08426725 | 0.005767253 | -1.433546 | 1.512046 | 0.2611249 | 0.1826249
nano_111_edge_to_100_hopping | 0.5211 | 0 | -1 | 0 | 0 | 0 | 0 | 0 | 0 | -1 | 0 | 0 | 0.511998 | 0.009102 | 0.5055519 | 0.01554813 | 0.5073511 | 0.01374888 | 0.8564743 | 0.3353743 | -0.9345784 | 1.455678 | 0.5758111 | 0.0547111
nano_111_corner_to_100_hopping | 0.1781 | 0 | -0.5 | 0 | 0 | 0 | 0 | -0.5 | 0 | 0 | 0 | 0 | 0.3625102 | 0.1844102 | 0.04170171 | 0.1363983 | 0.07050111 | 0.1075989 | 0.3449776 | 0.1668776 | -1.334487 | 1.512587 | 0.551718 | 0.373618
nano_111_corner_to_100_substitution | 0.4005 | 0 | 0 | -1 | 0 | -1 | -1.5 | 0.5 | 1 | -1 | 0 | 0 | 0.5346293 | 0.1341293 | 0.194164 | 0.206336 | 0.2262854 | 0.1742146 | 0.5712264 | 0.1707264 | -1.176956 | 1.577456 | 0.9170306 | 0.5165306
nano_100_to_edge_substitution | 1.5169 | 0 | 0 | 0 | 0.5 | -1 | -2 | 0 | -2.5 | -1 | 0 | -2 | 1.204454 | 0.312446 | 1.287459 | 0.2294413 | 1.292512 | 0.2243878 | 1.520998 | 0.004098409 | 0.3032471 | 1.213653 | 1.7416468 | 0.2247468
nano_100_edge_to_corner_substitution | 1.0071 | 0 | 0 | -0.5 | -2 | -1.5 | -1.5 | 0 | 0.5 | -0.5 | -1 | -4.5 | 0.9704721 | 0.03662786 | 1.539868 | 0.5327681 | 1.547755 | 0.5406548 | 1.97032 | 0.9632198 | 0.7541417 | 0.2529583 | 0.7989346 | 0.2081654
nano_111_terrace_to_edge_substitution | 0.7808 | 0 | 0 | -1 | -1 | -2.5 | -1 | -0.5 | 0 | 1 | 0 | -2 | 0.861112 | 0.080312 | 0.8213641 | 0.04056411 | 0.8499091 | 0.06910907 | 1.062427 | 0.2816273 | 0.08039106 | 0.7004089 | 0.8201627 | 0.0393627
[13 empty] | MEAN_NP | 0.1135958 | MEAN_NP | 0.2215461 | MEAN_NP | 0.2134821 | MEAN_NP | 0.3343753 | MEAN_NP | 1.223735 | MEAN_NP | 0.228596125
[13 empty] | MAX_NP | 0.312446 | MAX_NP | 0.5327681 | MAX_NP | 0.5406548 | MAX_NP | 0.9632198 | MAX_NP | 1.577456 | MAX_NP | 0.5165306
[13 empty] | MEAN_slabsBE | 0.1941745 | MEAN_slabsBE | 0.1952119 | MEAN_slabsBE | 0.2040219 | MEAN_slabsBE | 0.2876587 | MEAN_slabsBE | 1.893901 | MEAN_slabsBE | 0.09779582
[13 empty] | MAX_slabsBE | 0.7255874004 | MAX_slabsBE | 0.511733 | MAX_slabsBE | 0.5216651 | MAX_slabsBE | 0.9474272 | MAX_slabsBE | 2.811012 | MAX_slabsBE | 0.3114645
[13 empty] | MAE_slabs | 0.09221131 | MAE_slabs | 0.2652319 | MAE_slabs | 0.2553263 | MAE_slabs | 0.2983823 | MAE_slabs | 1.114982 | MAE_slabs | 0.075859106
[13 empty] | MAX_slabs | 0.195925 | MAX_slabs | 0.7261993 | MAX_slabs | 0.6825102 | MAX_slabs | 0.6358165 | MAX_slabs | 2.282325 | MAX_slabs | 0.2294393